## Sheet1
Element | G | R | AN | AM | P | EN | IE | FUS | ρ | Rs | d band center | work function | surface energy
H | 1 | 32 | 1 | 1.008 | 1 | 2.2 | 1311.3 | 0.12 | 0.07 | -
O | 6 | 73 | 8 | 15.999 | 2 | 3.44 | 1313.1 | 0.44 | 1.15 | -
N | 5 | 75 | 7 | 14.006 | 2 | 3.04 | 1401.5 | 0.72 | 0.81 | -
C | 4 | 77 | 6 | 12.011 | 2 | 2.55 | 1085.7 | 117 | 2.25 | -
Sc | 3 | 144 | 21 | 44.956 | 4 | 1.36 | 630.8 | 15.8 | 2.99 | 3.43 | -0.751 | 3.84 | 0.76
Ti | 4 | 132 | 22 | 47.867 | 4 | 1.54 | 657.8 | 18.8 | 4.54 | 3.05 | -1.247 | 4.63 | 1.56
V | 5 | 122 | 23 | 50.941 | 4 | 1.63 | 650.1 | 17.5 | 6.11 | 2.82 | -1.226 | 4.88 | 2.55
Cr | 6 | 118 | 24 | 51.999 | 4 | 1.66 | 652.4 | 21 | 7.18 | 2.68 | -2.123 | 5.27 | 3.09
Mn | 7 | 117 | 25 | 54.938 | 4 | 1.55 | 716.8 | 13.4 | 7.21 | 2.7 | -2.038 | 5.45 | 3.24
Fe | 8 | 117 | 26 | 55.847 | 4 | 1.83 | 759.1 | 13.8 | 7.87 | 2.66 | -1.834 | 5.54 | 3.28
Co | 9 | 116 | 27 | 58.933 | 4 | 1.88 | 758.1 | 15.48 | 8.9 | 2.62 | -2.084 | 5.76 | 3.23
Ni | 10 | 115 | 28 | 58.693 | 4 | 1.91 | 736.2 | 17.61 | 8.9 | 2.6 | -2.082 | 5.77 | 2.63
Cu | 11 | 117 | 29 | 63.546 | 4 | 1.9 | 745 | 13.01 | 8.96 | 2.67 | -2.793 | 5.3 | 1.96
Y | 3 | 162 | 39 | 88.905 | 5 | 1.22 | 615.4 | 11.5 | 4.47 | 3.76 | -0.822 | 3.46 | 1.15
Zr | 4 | 145 | 40 | 91.224 | 5 | 1.33 | 659.7 | 19 | 6.5 | 3.35 | -1.389 | 4.38 | 1.75
Nb | 5 | 164 | 41 | 92.902 | 5 | 1.6 | 663.6 | 26.8 | 8.57 | 3.07 | -1.548 | 4.63 | 2.2
Mo | 6 | 130 | 42 | 95.96 | 5 | 2.16 | 684.8 | 28 | 10.22 | 2.99 | -2.714 | 4.98 | 2.64
Ru | 8 | 125 | 44 | 101.07 | 5 | 2.2 | 710.3 | 25.5 | 12.41 | 2.79 | -3.026 | 5.33 | 2.99
Rh | 9 | 125 | 45 | 102.905 | 5 | 2.28 | 719.5 | 21.8 | 12.41 | 2.81 | -2.967 | 5.44 | 2.53
Pd | 10 | 128 | 46 | 106.42 | 5 | 2.2 | 803.5 | 17.24 | 12.02 | 2.87 | -2.334 | 5.53 | 1.64
Ag | 11 | 134 | 47 | 107.868 | 5 | 1.93 | 730.5 | 11.95 | 10.5 | 3.01 | -4.205 | 4.67 | 1.21
Hf | 4 | 144 | 72 | 178.49 | 6 | 1.3 | 575.2 | 25.1 | 13.31 | 3.3 | -1.705 | 4.54 | 1.39
Ta | 5 | 134 | 73 | 180.95 | 6 | 1.5 | 760.1 | 24.7 | 16.65 | 3.07 | -1.594 | 4.86 | 2.27
W | 6 | 162 | 74 | 183.84 | 6 | 2.36 | 769.7 | 35 | 19.3 | 2.95 | -3.01 | 5.09 | 2.5
Re | 7 | 128 | 75 | 186.207 | 6 | 1.9 | 759.1 | 34 | 21.02 | 2.87 | -2.8 | 5.88 | 3.28
Os | 8 | 126 | 76 | 190.23 | 6 | 2.2 | 819.8 | 31.7 | 22.57 | 2.83 | -3.712 | 6.25 | 3.46
Ir | 9 | 127 | 77 | 192.217 | 6 | 2.2 | 868.1 | 26 | 22.56 | 2.84 | -3.869 | 6.63 | 3.41
Pt | 10 | 130 | 78 | 195.08 | 6 | 2.28 | 868.1 | 21.76 | 21.09 | 2.9 | -3.18 | 6.74 | 2.35
Au | 11 | 134 | 79 | 196.966 | 6 | 2.54 | 889.3 | 12.68 | 19.3 | 3 | -3.766 | 6.01 | 1.61